## Sheet1
미코팅 신발
사포질횟수 | 0회 | 50회 | 100회 | 150회 | 200회
수막형성X | 38.1 | 37.2 | 32.9 | 33.1 | 27.3
| 36.9 | 38.7 | 37.2 | 31.9 | 31.7
| 49.8 | 39 | 34.9 | 29.3 | 30.8
평균값(°) | 41.6 | 38.3 | 35 | 31.43333 | 29.93333
정마찰계수 μs | 0.8878415 | 0.7897524 | 0.7002075 | 0.6112014 | 0.5757999
수막형성O | 36.2 | 35.4 | 32.1 | 30.5 | 29.1
| 39.2 | 35.7 | 35.7 | 32.1 | 30.5
| 41.1 | 33.1 | 32.4 | 30.4 | 31.3
평균값(°) | 38.83333 | 34.73333 | 33.4 | 31 | 30.3
정마찰계수 μs | 0.804979 | 0.6932939 | 0.6593785 | 0.6008606 | 0.5843528
코팅 신발
사포질횟수 | 0회 | 50회 | 100회 | 150회 | 200회
수막형성X | 32.5 | 34.6 | 41.7 | 41.4 | 53.5
| 34.9 | 36.9 | 38.3 | 43.5 | 59.2
| 33 | 34.4 | 37.5 | 45.7 | 60.1
평균값(°) | 33.46667 | 35.3 | 39.16667 | 43.53333 | 57.6
정마찰계수 μs | 0.6610492 | 0.7080395 | 0.8146118 | 0.9500709 | 1.575748
수막형성O | 29.7 | 33.9 | 39.4 | 44.9 | 45.7
| 30.9 | 33.9 | 39.6 | 45.4 | 46.9
| 30.2 | 35.3 | 44.5 | 46.4 | 49.9
평균값(°) | 30.26667 | 34.36667 | 41.16667 | 45.56667 | 47.5
정마찰계수 μs | 0.5835726 | 0.6838601 | 0.8744067 | 1.019979 | 1.091309
논슬립 개선율 (같은 사포질 횟수의 미코팅 대비)
사포질횟수 | 미코팅 Dry μs | 코팅 Dry μs | Dry 개선율 | 미코팅 Wet μs | 코팅 Wet μs | Wet 개선율
0회 | 0.8878415 | 0.6610492 | -25.54% | 0.804979 | 0.5835726 | -27.5%
50회 | 0.7897524 | 0.7080395 | -10.35% | 0.6932939 | 0.6838601 | -1.361%
100회 | 0.7002075 | 0.8146118 | 16.34% | 0.6593785 | 0.8744067 | 32.61%
150회 | 0.6112014 | 0.9500709 | 55.44% | 0.6008606 | 1.019979 | 69.75%
200회 | 0.5757999 | 1.575748 | 173.7% | 0.5843528 | 1.091309 | 86.76%
사포질 횟수별 시편 질량 (10/26)
사포질횟수 | 미코팅 질량(g) | 미코팅 감소량(g) | 미코팅 감소율 | 코팅 질량(g) | 코팅 감소량(g) | 코팅 감소율
0회 | 76.672 | 0 | 0% | 76.264 | 0 | 0%
50회 | 76.674 | -0.002 | -0.002609% | 76.169 | 0.095 | 0.1246%
100회 | 76.638 | 0.034 | 0.04434% | 76.105 | 0.159 | 0.2085%
150회 | 76.601 | 0.071 | 0.0926% | 75.943 | 0.321 | 0.4209%
200회 | 77.028 | -0.356 | -0.4643% | 77.191 | -0.927 | -1.216%
코팅 신발 동마찰계수
경사각 | 구분 | 0회 | 50회 | 100회 | 150회 | 200회
35° | 기준값 |  | 0.7
| 보정값 |  | 0.7
40° | 기준값 | 0.834 | 0.834 | 0.835 | 0.835 | 0.833
| 보정값 | 0.664 | 0.507 | 0.61 | 0.55 | 0.464
45° | 기준값 | 0.994 | 0.993 | 0.989 | 0.993 | 0.99
| 보정값 | 0.539 | 0.578 | 0.5 | 0.54 | 0.631
50° | 기준값 | 1.18 | 1.184 | 1.161 | 1.181 | 1.18
| 보정값 | 0.497 | 0.709 | - | 0.498 | 0.42
미코팅 신발 동마찰계수
경사각 | 구분 | 0회 | 50회 | 100회 | 150회 | 200회
35° | 기준값 | 0.7002 | 0.697 |  | 0.696
| 보정값 | 0.7002 | 0.463 |  | 0.441
40° | 기준값 | 0.832 | 0.834 | 0.833 | 0.833
| 보정값 | 0.366 | 0.481 | 0.476 | 0.486
45° | 기준값 | 0.988 | 0.992 | 0.992 | 0.992 | 0.992
| 보정값 | 0.218 | 0.504 | 0.513 | 0.502 | 0.515
50° | 기준값 | 0.179 | 1.181 | 1.181 | 1.179 | 1.18
| 보정값 | 0.36 | 0.496 | 0.55 | 0.479 | 0.56